{"text_format":"3","workbook":"xls","n_sheets":2,"sheets":["サンプル電流","サンプル電流密度"],"not_rendered":{"charts":2,"macros":1,"external_links":1,"defined_names":2},"read":"whole","date_system":"1900","formulas":"cached_only"}

{"sheet":"サンプル電流","index":0,"n_rows":544,"n_cols":11,"rows_kept":544,"flags":["formulas_cached_only"]}
[null,"Isc / mA","Jsc/mA cm-2","Voc /V","Pmax ","FF","Eff %","Rs/ohm","セル面積 / cm2","入射光量 / mW cm2"]
[null,{"v":3.8647920000000013,"d":"3.865"},{"v":16.2659595959596,"d":"16.266"},{"v":0.750800216964417,"d":"0.751"},{"v":2.143261799999995,"d":"2.143"},{"v":0.7386261999240518,"d":"0.739"},{"v":9.0204621212121,"d":"9.020"},{"v":20.01764212851952,"d":"20.018"},0.2376,100,"←入力！"]
[null,"Voltage / V","Current / mA","Power / mW"]
[null,-0.02,3.8647920000000013,-0.07729584000000003,null,"使い方"]
[null,-0.01,3.8647920000000013,-0.038647920000000016,null,1,"セル面積と入射光量を入力"]
[null,0,3.8647920000000013,0,null,2,"Ｂ４からVoltageのデータをペースト(－の値を入力してもよい)"]
[null,0.01,3.8647920000000013,0.038647920000000016,null,3,"Ｃ４からCurrent電流のデータをペースト(Ｉｓｃは、プラスの値)"]
[null,0.02,3.8647920000000013,0.07729584000000003,null,4,"グラフをクリック"]
[null,0.03,3.8647920000000013,0.11594376000000003,null,null,"＊計算結果については、ご自身でご確認ください。"]
[null,0.04,3.8632389999999996,0.15452955999999998]
[null,0.05,3.871811499999989,0.19359057499999946]
[null,0.06,3.860543,0.23163257999999998]
[null,0.07,3.8668994999999895,0.2706829649999993]
[null,0.08,3.863389999999995,0.3090711999999996]
[null,0.09,3.8648795000000087,0.3478391550000008]
[null,0.1,3.8640989999999933,0.38640989999999936]
[null,0.11,3.8665715000000063,0.4253228650000007]
[null,0.12,3.8635880000000107,0.46363056000000125]
[null,0.13,3.8627494999999965,0.5021574349999995]
[null,0.14,3.858675499999988,0.5402145699999984]
[null,0.15,3.8621140000000116,0.5793171000000017]
[null,0.16,3.862605500000011,0.6180168800000018]
[null,0.17,3.8578969999999915,0.6558424899999986]
[null,0.18,3.868388500000005,0.6963099300000009]
[null,0.19,3.8626990000000068,0.7339128100000013]
[null,0.2,3.866665000000002,0.7733330000000005]
[null,0.21,3.865825999999989,0.8118234599999977]
[null,0.22,3.8623039999999964,0.8497068799999992]
[null,0.23,3.859070499999998,0.8875862149999996]
[null,0.24,3.8681759999999956,0.9283622399999989]
[null,0.25,3.85792250000001,0.9644806250000025]
[null,0.26,3.862441999999995,1.0042349199999987]
[null,0.27,3.8610060000000117,1.0424716200000033]
[null,0.28,3.8601804999999936,1.0808505399999984]
[null,0.29,3.8636434999999905,1.120456614999997]
[null,0.3,3.8635430000000093,1.1590629000000028]
[null,0.31,3.8583590000000045,1.1960912900000014]
[null,0.32,3.8626129999999956,1.2360361599999987]
[null,0.33,3.861900500000004,1.2744271650000014]
[null,0.34,3.8598690000000007,1.3123554600000003]
[null,0.35,3.8638149999999896,1.3523352499999963]
[null,0.36,3.8624219999999885,1.3904719199999958]
[null,0.37,3.8627034999999967,1.4292002949999987]
[null,0.38,3.864577999999995,1.4685396399999981]
[null,0.39,3.859614500000007,1.5052496550000027]
[null,0.4,3.863958999999999,1.5455835999999996]
[null,0.41,3.8654819999999916,1.5848476199999966]
[null,0.42,3.863002999999992,1.6224612599999966]
[null,0.43,3.8568140000000106,1.6584300200000046]
[null,0.44,3.850205499999999,1.6940904199999995]
[null,0.45,3.859949499999999,1.7369772749999997]
[null,0.46,3.854329,1.7729913400000001]
[null,0.47,3.850869999999995,1.8099088999999977]
[null,0.48,3.843408000000001,1.8448358400000004]
[null,0.49,3.8418640000000046,1.8825133600000021]
[null,0.5,3.831778000000004,1.915889000000002]
[null,0.51,3.8222640000000006,1.9493546400000004]
[null,0.52,3.8144659999999924,1.983522319999996]
[null,0.53,3.8046360000000052,2.016457080000003]
[null,0.54,3.784015500000009,2.043368370000005]
[null,0.55,3.770604000000011,2.0738322000000062]
[null,0.56,3.742787999999989,2.095961279999994]
[null,0.57,3.7126815000000026,2.1162284550000012]
[null,0.58,3.6693139999999906,2.1282021199999943]
[null,0.59,3.625413499999994,2.138993964999996]
[null,0.6,3.572102999999992,2.143261799999995]
[null,0.61,3.508881500000004,2.1404177150000026]
[null,0.62,3.4273665000000046,2.124967230000003]
[null,0.63,3.329747,2.09774061]
[null,0.64,3.2136899999999966,2.056761599999998]
[null,0.65,3.0822139999999894,2.0034390999999934]
[null,0.66,2.920716500000009,1.927672890000006]
[null,0.67,2.73380999999999,1.8316526999999934]
[null,0.68,2.5241604999999936,1.7164291399999958]
[null,0.69,2.2757419999999997,1.5702619799999997]
[null,0.7,1.9925165000000011,1.3947615500000008]
[null,0.71,1.6697145000000002,1.185497295]
[null,0.72,1.3182109999999991,0.9491119199999993]
[null,0.73,0.924403899999999,0.6748148469999992]
[null,0.74,0.49855219999999995,0.368928628]
[null,0.75,0.03997558550000007,0.02998168912500005]
[null,0.76,-0.4595837499999995,-0.3492836499999996]
[null,0.77,-0.9917514500000002]
[null,0.78,-1.5546780000000011]
[null,0.79,-2.1518820000000014]
[null,0.8,-2.786057999999992]
{"$rows_empty":456}
[{"$error":"#DIV/0!"}]
[{"$error":"#DIV/0!"}]

{"sheet":"サンプル電流密度","index":1,"n_rows":544,"n_cols":11,"rows_kept":544,"flags":["formulas_cached_only"]}
[null,"Isc / mA","Jsc/mA cm-2","Voc /V","Pmax ","FF","Eff %","Rs/ohm","セル面積 / cm2","入射光量 / mW cm2"]
[null,{"v":3.8671750000000107,"d":"3.867"},{"v":16.2759890572391,"d":"16.276"},{"v":0.750800216964417,"d":"0.751"},{"v":9.0204621212121,"d":"9.020"},{"v":0.7381710495275929,"d":"0.738"},{"v":9.0204621212121,"d":"9.020"},{"v":20.01764212851952,"d":"20.018"},0.2376,100,"←入力！"]
[null,"Voltage / V","Jsc / mA cm-2","Power / mW cm-2"]
[null,0,16.2759890572391,0,null,"使い方"]
[null,0.01,16.2794907407407,0.162794907407407,null,1,"セル面積と入射光量を入力"]
[null,0.02,16.2761069023569,0.32552213804713803,null,2,"Ｂ４からVoltageのデータをペースト(－の値を入力してもよい)"]
[null,0.03,16.2659595959596,0.487978787878788,null,3,"Ｃ４から「電流密度」のデータをペースト(Ｉｓｃは、プラスの値)"]
[null,0.04,16.2594234006734,0.6503769360269359,null,4,"グラフをクリック"]
[null,0.05,16.2955029461279,0.8147751473063951,null,null,"＊計算結果については、必ずご自身でご確認ください。"]
[null,0.06,16.2480765993266,0.9748845959595959]
[null,0.07,16.2659595959596,1.138617171717172]
[null,0.08,16.2600589225589,1.300804713804712]
[null,0.09,16.2663278619529,1.4639695075757608]
[null,0.1,16.2630429292929,1.6263042929292901]
[null,0.11,16.2734490740741,1.790079398148151]
[null,0.12,16.2608922558923,1.951307070707076]
[null,0.13,16.2573632154882,2.1134572180134663]
[null,0.14,16.2402167508417,2.273630345117838]
[null,0.15,16.2546885521886,2.43820328282829]
[null,0.16,16.2567571548822,2.601081144781152]
[null,0.17,16.2369402356902,2.760279840067334]
[null,0.18,16.2810963804714,2.9305973484848518]
[null,0.19,16.2571506734007,3.0888586279461334]
[null,0.2,16.2738425925926,3.2547685185185204]
[null,0.21,16.2703114478114,3.4167654040403943]
[null,0.22,16.2554882154882,3.576207407407404]
[null,0.23,16.2418792087542,3.735632218013466]
[null,0.24,16.280202020202,3.90724848484848]
[null,0.25,16.2370475589226,4.05926188973065]
[null,0.26,16.256069023569,4.22657794612794]
[null,0.27,16.2500252525253,4.387506818181832]
[null,0.28,16.2465509259259,4.549034259259252]
[null,0.29,16.2611258417508,4.715726494107732]
[null,0.3,16.2607028619529,4.87821085858587]
[null,0.31,16.2388846801347,5.0340542508417565]
[null,0.32,16.2567887205387,5.202172390572384]
[null,0.33,16.253789983165,5.36375069444445]
[null,0.34,16.2452398989899,5.523381565656567]
[null,0.35,16.2618476430976,5.69164667508416]
[null,0.36,16.2559848484848,5.852154545454528]
[null,0.37,16.2571696127946,6.015152756734001]
[null,0.38,16.2650589225589,6.180722390572382]
[null,0.39,16.2441687710438,6.335225820707082]
[null,0.4,16.2624537037037,6.5049814814814795]
[null,0.41,16.2688636363636,6.6702340909090765]
[null,0.42,16.2584301346801,6.828540656565642]
[null,0.43,16.2323821548822,6.979924326599345]
[null,0.44,16.204568602693598,7.130010185185183]
[null,0.45,16.2455787037037,7.3105104166666655]
[null,0.46,16.2219234006734,7.462084764309765]
[null,0.47,16.2073653198653,7.6174617003366905]
[null,0.48,16.1759595959596,7.764460606060608]
[null,0.49,16.1694612794613,7.923036026936036]
[null,0.5,16.1270117845118,8.0635058922559]
[null,0.51,16.0869696969697,8.204354545454548]
[null,0.52,16.0541498316498,8.348157912457896]
[null,0.53,16.0127777777778,8.486772222222234]
[null,0.54,15.9259911616162,8.600035227272748]
[null,0.55,15.8695454545455,8.728250000000026]
[null,0.56,15.7524747474747,8.821385858585833]
[null,0.57,15.6257638888889,8.906685416666672]
[null,0.58,15.4432407407407,8.957079629629606]
[null,0.59,15.2584743265993,9.002499852693587]
[null,0.6,15.0341035353535,9.0204621212121]
[null,0.61,14.7680197811448,9.008492066498327]
[null,0.62,14.4249431818182,8.943464772727284]
[null,0.63,14.0140867003367,8.82887462121212]
[null,0.64,13.5256313131313,8.656404040404032]
[null,0.65,12.9722811447811,8.431982744107716]
[null,0.66,12.2925778619529,8.113101388888914]
[null,0.67,11.5059343434343,7.708976010100981]
[null,0.68,10.6235711279461,7.224028367003348]
[null,0.69,9.57803872053872,6.6088467171717165]
[null,0.7,8.38601220538721,5.870208543771047]
[null,0.71,7.02741792929293,4.9894667297979804]
[null,0.72,5.54802609427609,3.9945787878787846]
[null,0.73,3.8905888047138,2.840129827441074]
[null,0.74,2.09828367003367,1.5527299158249157]
[null,0.75,0.168247413720539,0.12618556029040426]
[null,0.76,-1.93427504208754,-1.4700490319865305]
[null,0.77,-4.17403808922559]
[null,0.78,-6.54325757575758]
[null,0.79,-9.05674242424243]
[null,0.8,-11.7258333333333]
{"$rows_empty":458}
[{"$error":"#DIV/0!"}]
[{"$error":"#DIV/0!"}]